## Murakami-Fig. S6
Table S1. Best-fit (d11, d22, d33) and calculated (sXX, sYY, sZZ) values for F1-F12.
Exptl. Sideband fitting DFT-calculated (Calc-1 in Table S3) | [8 empty] | Table S1
| diso (ppm) | d11 (ppm) | d22 (ppm) | d33 (ppm) | dcsa (ppm) | Ds (ppm) | h | siso (ppm) | sxx (ppm) | syy (ppm) | szz (ppm) | Ds (ppm) | h | scsa (ppm) | diso,cal (ppm) | D | siso (ppm)
F5 | -2 | 137.3 | 5.3 | -148.7 | -146.7 | 220 | 0.9 | 61.2 | -135.8 | 56 | 263.4 | 303.3 | 0.95 | 202.2 | -6.27084 | 4.27084 | 61.2
F12 | 1.7 | 119.2 | 22.4 | -136.6 | -138.3 | 207.4 | 0.7 | 60.5 | -132.5 | 46.2 | 267.6 | 310.8 | 0.86 | 207.1 | -5.4811 | 7.1811 | 60.43333
F9 | 7.6 | 132.1 | 29.6 | -138.9 | -146.5 | 219.7 | 0.7 | 49.5 | -155.7 | 42.4 | 261.8 | 318.5 | 0.93 | 212.3 | 6.9291 | 0.6709 | 49.5
F2 | 25.4 | 128.2 | 93.9 | -145.9 | -171.3 | 257 | 0.2 | 29 | -122.8 | -78 | 287.8 | 388.2 | 0.17 | 258.8 | 30.0572 | 4.6572 | 29
F6 | 30 | 149.7 | 81.3 | -141 | -171 | 256.5 | 0.4 | 24.2 | -133.8 | -80 | 286.2 | 393.1 | 0.21 | 261.9 | 35.47256 | 6.07256 | 24.13333
F1 | 29.4 | 141.6 | 96.7 | -150.1 | -179.5 | 269.2 | 0.25 | 24.3 | -135.5 | -78.6 | 286.9 | 393.9 | 0.22 | 262.7 | 35.35974 | 5.35974 | 24.26667
F7 | 422.5 | 830.2 | 577.1 | -139.8 | -562.3 | 843.5 | 0.45 | -313.9 | -748.6 | -483.1 | 290.2 | 906.2 | 0.44 | 604.1 | 416.91698 | 5.58302 | -313.8333
F11 | 424.2 | 825.9 | 576.6 | -129.9 | -554.1 | 831.1 | 0.45 | -314.5 | -758.4 | -482 | 296.8 | 917 | 0.45 | 611.3 | 417.5939 | 6.6061 | -314.5333
F3 | 426.5 | 822.3 | 576.1 | -119.4 | -545.9 | 818.8 | 0.45 | -316 | -747.6 | -496.3 | 295.7 | 917.7 | 0.41 | 611.7 | 419.2862 | 7.2138 | -316.0667
F10 | 447.7 | 863.9 | 626.1 | -146.9 | -594.6 | 891.8 | 0.4 | -335 | -775.3 | -529.4 | 299.7 | 952.1 | 0.38 | 634.7 | 440.722 | 6.978 | -335
F8 | 455.2 | 865.7 | 631.1 | -131.3 | -586.5 | 879.7 | 0.45 | -356.9 | -781.1 | -614.4 | 297.8 | 995.6 | 0.25 | 654.7 | 465.42958 | 10.22958 | -365.9
F4 | 479.4 | 907.2 | 662.7 | -131.7 | -611.1 | 916.6 | 0.4 | -370.9 | -832.8 | -571.6 | 291.6 | 993.8 | 0.39 | 662.5 | 481.22438 | 1.82438 | -370.9333
2.430896
5.553935

## CASTEP APO Fig. S7
|  | APO |  |  |  | exp. |  |  | APO
| F | siso (ppm) | diso (ppm) | diso,cal (ppm) | D1 | Ds (ppm) | h | dcsa (ppm) | Ds (ppm) | h | scsa (ppm) | diso,cal (ppm) | D2 | dcsa,cal (ppm) | D
bridging | F5 | 61.07 | -2 | -7.537422 | 5.537422 | 220 | 0.9 | -146.6667 | 305.35 | 0.92 | 203.5667 | -1.54308 | 0.45692 | -136.98001 | 9.686657
| F12 | 58 | 1.7 | -3.9928 | 5.6928 | 207.4 | 0.7 | -138.2667 | 315.5 | 0.78 | 210.3333 | 1.048 | 0.652 | -141.5333 | 3.266633
| F9 | 50.01 | 7.6 | 5.232454 | 2.367546 | 219.7 | 0.7 | -146.4667 | 319.51 | 0.9 | 213.0067 | 7.79156 | 0.19156 | -143.332186 | 3.134481
| F2 | 28.38 | 25.4 | 30.206452 | 4.806452 | 257 | 0.2 | -171.3333 | 389.63 | 0.2 | 259.7533 | 26.04728 | 0.64728 | -174.788018 | 3.454685
| F6 | 24.48 | 29.4 | 34.709392 | 5.309392 | 269.2 | 0.25 | -179.4667 | 394.95 | 0.21 | 263.3 | 29.33888 | 0.06112 | -177.17457 | 2.292097
| F1 | 24.26 | 30 | 34.963404 | 4.963404 | 256.5 | 0.4 | -171 | 395.11 | 0.23 | 263.4067 | 29.52456 | 0.47544 | -177.246346 | 6.246346
terminal | F7 | -312.36 | 422.5 | 423.624856 | 1.124856 | 843.5 | 0.45 | -562.3333 | 905.69 | 0.44 | 603.7933 | 424.6196 | 2.1196 | -556.8786 | 5.454742
| F3 | -313.09 | 424.2 | 424.467714 | 0.267714 | 831.1 | 0.45 | -554.0667 | 912.81 | 0.42 | 608.54 | 425.4299 | 1.2299 | -561.256442 | 7.189775
| F11 | -313.26 | 426.5 | 424.663996 | 1.836004 | 818.8 | 0.45 | -545.8667 | 914.01 | 0.45 | 609.34 | 425.6186 | 0.8814 | -561.994282 | 16.12762
| F10 | -332.36 | 447.7 | 446.716856 | 0.983144 | 891.8 | 0.4 | -594.5333 | 952.21 | 0.39 | 634.8067 | 446.8196 | 0.8804 | -585.4822 | 9.051145
| F8 | -336.82 | 455.2 | 451.866372 | 3.333628 | 879.7 | 0.45 | -586.4667 | 947.47 | 0.39 | 631.6467 | 451.7702 | 3.4298 | -582.5677 | 3.898946
| F4 | -363.56 | 479.4 | 482.740376 | 3.340376 | 916.6 | 0.4 | -611.0667 | 986.97 | 0.41 | 657.98 | 481.4516 | 2.0516 | -606.854954 | 4.211713
[5 empty] | 3.296895 | [7 empty] | 1.089752 |  | 6.167903
[5 empty] | 4.779503 | [7 empty] | 0.4140533 |  | 4.68015
[5 empty] | 1.814287 | [7 empty] | 1.76545 |  | 7.655656

## VASP PBE APO Fig. S8
siso (ppm) | diso (ppm)
55.8239 | -2
52.9162 | 1.7
44.4372 | 7.6
22.5597 | 25.4
18.4545 | 29.4
18.418 | 30
-319.5285 | 422.5
-320.6131 | 424.2
-321.7835 | 426.5
-340.5522 | 447.7
-343.3144 | 455.2
-371.3022 | 479.4