## VASP PBE+DFTD3 APO
|  | SAMPLE = TiF4-163-vasp_19-relcw/1719377 | [16 empty] | K2TiF6-280318-555-vasp_19-relcw/1719385
K2TiF6
| siso (ppm) | Ds (ppm) | h | siso (ppm) | Ds (ppm) | scsa (ppm) | siso (ppm) | diso (ppm) | bridging | Ds (ppm) | dcsa (ppm) | diso,cal1 (ppm) | D1 | diso,cal2 (ppm) | D2 | dcsa,cal (ppm) | D | siso (ppm) | Ds (ppm) | h | diso,exp (ppm) | diso,cal (ppm)
F1 | 17.6434 | 396.941 | 0.2396 | 17.62155 | 305.960775 | 203.97385 | 55.197775 | -2 | F5 | 220 | -146.6667 | -7.97744125 | 5.97744125 | -1.71415325 | 0.2858468 | -136.8053 | 9.861405 | 13.7943 | 413.1263 | 0.0702 | 71.4 | 51.80369949
F2 | 17.6046 | 396.9748 | 0.2391 |  | 316.1916 | 210.7944 | 51.98605 | 1.7 | F12 | 207.4 | -138.2667 | -4.2839575 | 5.9839575 | 0.9515785 | 0.7484215 | -141.3798 | 3.113137 |  |  |  | J. Mater. Chem. 2005, 15, 1626–1636
F3 | 17.6059 | 396.9952 | 0.24 |  | 320.6502 | 213.7668 | 43.6603 | 7.6 | F9 | 219.7 | -146.4667 | 5.290655 | 2.309345 | 7.861951 | 0.261951 | -143.3734 | 3.093274
F4 | 17.6323 | 396.9423 | 0.2393 |  | 390.847875 | 260.56525 | 21.93495 | 25.4 | F2 | 257 | -171.3333 | 30.2748075 | 4.8748075 | 25.8939915 | 0.4939915 | -174.7611 | 3.42778
F5 | 21.9634 | 390.8018 | 0.2037 | 21.93495 | 396.324675 | 264.21645 | 17.810575 | 29.4 | F6 | 269.2 | -179.4667 | 35.01783875 | 5.61783875 | 29.31722275 | 0.08277725 | -177.21 | 2.256694
F6 | 21.9062 | 390.9005 | 0.2067 |  | 396.963325 | 264.6422 | 17.62155 | 30 | F1 | 256.5 | -171 | 35.2352175 | 5.2352175 | 29.4741135 | 0.5258865 | -177.4955 | 6.495535
F7 | 21.9692 | 390.8014 | 0.2044 |  | 910.138375 | 606.7589 | -320.132925 | 422.5 | F7 | 843.5 | -562.3333 | 423.6529 | 1.15286375 | 424.4683443 | 1.9683443 | -556.8227 | 5.510676 |  |  |  |  | siso (ppm) | <diso> (ppm)
F8 | 21.901 | 390.8878 | 0.2063 |  | 917.646575 | 611.7644 | -320.467475 | 424.2 | F11 | 831.1 | -554.0667 | 424.0376 | 0.1624037 | 424.8417021 | 0.6417021 | -561.4162 | 7.349508 |  |  |  |  | 34.70187 | 15.35 | bridging
F9 | -322.4789 | 919.9313 | 0.43 | -322.488175 | 919.96355 | 613.309 | -322.488175 | 426.5 | F3 | 818.8 | -545.8667 | 426.3614 | 0.1385988 | 427.0968033 | 0.5968033 | -562.8337 | 16.96703 |  |  |  |  | -336.4492 | 442.5833 | terminal
F10 | -322.4971 | 919.9845 | 0.4298 |  | 958.484025 | 638.98935 | -341.31015 | 447.7 | F10 | 891.8 | -594.5333 | 448.0066725 | 0.3066725 | 448.1021274 | 0.4021274 | -586.4005 | 8.132807 |  |  |  |  | -371.1511 | 427.2333
F11 | -322.5067 | 919.985 | 0.4299 |  | 949.7648 | 633.1765 | -342.799425 | 455.2 | F8 | 879.7 | -586.4667 | 449.7193 | 5.48066125 | 449.7641583 | 5.4358417 | -581.0661 | 5.400562 | [5 empty] | -1.151104
F12 | -322.47 | 919.9534 | 0.4295 |  | 991.28235 | 660.8549 | -371.49715 | 479.4 | F4 | 916.6 | -611.0667 | 482.7217225 | 3.3217225 | 481.7908194 | 2.390819 | -606.4665 | 4.600125
F13 | -371.6662 | 991.5183 | 0.4166 | -371.49715 |  |  |  |  | terminal |  |  |  | 3.3801275 |  | 1.152876 |  | 6.350711
F14 | -371.4039 | 991.1171 | 0.4167 | [9 empty] | 4.999768 |  | 0.3998124 |  | 4.707971
F15 | -371.6083 | 991.4379 | 0.4167 | [9 empty] | 1.760487 |  | 1.90594 |  | 7.993452
F16 | -371.3102 | 991.0561 | 0.4164
F17 | 55.163 | 305.9736 | 0.9322 | 55.197775
F18 | 55.2234 | 305.9929 | 0.9285
F19 | 55.1663 | 305.9029 | 0.9322
F20 | 55.2384 | 305.9737 | 0.929
F21 | 17.7852 | 396.3378 | 0.1991 | 17.810575
F22 | 17.8148 | 396.3416 | 0.1996
F23 | 17.8032 | 396.3114 | 0.1987
F24 | 17.8391 | 396.3079 | 0.2
F25 | -320.1513 | 910.1559 | 0.4398 | -320.132925
F26 | -320.1596 | 910.206 | 0.4398
F27 | -320.0007 | 909.9552 | 0.4401
F28 | -320.2201 | 910.2364 | 0.4399
F29 | -342.7521 | 949.7868 | 0.3944 | -342.799425
F30 | -342.804 | 949.7326 | 0.394
F31 | -342.7292 | 949.7489 | 0.3942
F32 | -342.9124 | 949.7909 | 0.3941
F33 | 43.6503 | 320.6324 | 0.8936 | 43.6603
F34 | 43.6696 | 320.6405 | 0.8924
F35 | 43.652 | 320.6655 | 0.8933
F36 | 43.6693 | 320.6624 | 0.892
F37 | -341.3342 | 958.5144 | 0.3853 | -341.31015
F38 | -341.3227 | 958.4808 | 0.3857
F39 | -341.2664 | 958.4176 | 0.3852
F40 | -341.3173 | 958.5233 | 0.3855
F41 | -320.3023 | 917.546 | 0.4502 | -320.467475
F42 | -320.5482 | 917.676 | 0.4517
F43 | -320.3772 | 917.6146 | 0.4504
F44 | -320.6422 | 917.7497 | 0.4519
F45 | 51.9855 | 316.2157 | 0.7695 | 51.98605
F46 | 51.9812 | 316.1603 | 0.7699
F47 | 51.9746 | 316.2662 | 0.7697
F48 | 52.0029 | 316.1242 | 0.7709